## Sheet3
Unnamed: 0 | Capping agent | Tdeblock | Tdeblock (K) | Radius of Gyration (A) | Radius of Gyration (m) | Molar Volume (cm3/mol) | Molar Volume (m3/mol) | Chain Length Alcohol | Chain Length Amine | Aromatic/Aliphatic | things connected to active H | Carbon Number | delH | delH (Jmol) | pKa | Nucleophilicity Index (cap) | Nucleophilicity kcalmol | N (Jmol) | homo b3lyp cap bef | homo b3lyp cap | lumo b3lyp cap bef | lumo b3lyp cap | homo lumo energy gap cap bef | homo lumo energy gap cap | homo lumo energy gap cap kcalmol | homo lumo energy gap cap (Jmol) | homo b3lyp adduct bef | homo b3lyp adduct | lumo b3lyp adduct bef | lumo b3lyp adduct | homo lumo energy gap adduct bef | homo lumo energy gap adduct | homo lumo energy gap adduct kcalmol | homo lumo energy gap adduct (Jmol) | Urethane Cat | Urea Cat | Urethane/Urea | Aromatic/Aliphatic.1 | Gross bond 1 bef | Gross bond 1 | Gross bond 1 (Jmol) | Net bond 1 bef | Net bond 1 | GrossNetDiff bef | GrossNetDiff | Gross bond 2 bef | Gross bond 2 | Gross bond 2 (Jmol) | Net bond 2 bef | Net bond 2 | C_hyb_bond 1 | C_hyb_bond 1 (Jmol) | N/O - H hyb (adduct) | N/O - H hyb (adduct) (Jmol) | N/O - H hyb (cap) | N/O - H hyb (cap) (Jmol) | N Hyb Bond 2 | N Hyb Bond 2 (Jmol) | Capping agent.1 | Resonance adduct | Resonance adduct (Jmol) | Resonance cap | Resonance cap (Jmol) | Resonance difference | Alfabet adduct | R | Q | Unnamed: 68 | Unnamed: 69 | Unnamed: 70 | Unnamed: 71 | Unnamed: 72 | Unnamed: 73 | Wiberg bond 1 | Wiberg bond 2 (N-H) | Wiberg X-H (cap) | NBO 2s C (bond 1) | NBO 2s N/O (bond 1) | NBO 2s N (bond 2) | NBO 2s N/O (cap) | MinPop BO bond 1 | MinPop BO bond 2 (N-H) | MinPop BO X-H (cap) | MinPop 2s C (bond 1) | MinPop 2s N/O (bond 1) | MinPop 2s N (bond 2) | MinPop 2s N/O (cap)
1 | butylamine | 244 | 517.15 | 1.9437 | 1.9437e-10 | 14.43 | 1.443e-05 | 0 | 1 | aliphatic | 4 | 4 | 397.6892 | 1663931.7 | 10.78 | 2.96 | 68.25908 | 285596 | -6.40492518 | 6.40492518 | 1.14068512 | -1.14068512 | -7.5456103 | 7.5456103 | 174.0055 | 728039.2 | -5.73254137 | 5.73254137 | -0.11265354 | 0.11265354 | -5.61988783 | 5.61988783 | 129.5974 | 542235.6 | 0 | 1 | urea | aliphatic | -170.9316 | 170.9316 | 715177.8 | -107.2887 | 107.2887 | -63.64287 | 63.64287 | -121.9931 | 121.9931 | 510419.1 | -99.45503 | 99.45503 | 102.9725 | 430836.9 | 69.20535083 | 289555.2 | 52.24141769 | 218578.1 | 73.24207121 | 306444.8 | butylamine | 0 | 0 | 0 | 0 | 0 | 96.6 | 3.9243 | 3.668 | [6 empty] | 1.0964 | 0.822 | 0.8748 | 0.69552 | 1.28058 | 1.24636 | 1.41902 | 0.76789 | 0.69193 | 0.66275 | 0.95031 | 1.48671 | 1.45677 | 1.61253
2 | hexylamine | 257 | 530.15 | 2.5134 | 2.5134e-10 | 19.99 | 1.999e-05 | 0 | 1 | aliphatic | 6 | 6 | 397.2537 | 1662109.6 | 10.64 | 2.97 | 68.489685 | 286560.8 | -6.4000272 | 6.4000272 | 1.13415448 | -1.13415448 | -7.53418168 | 7.53418168 | 173.742 | 726936.5 | -5.73254137 | 5.73254137 | -0.10829978 | 0.10829978 | -5.61825517 | 5.61825517 | 129.5598 | 542078.1 | 0 | 1 | urea | aliphatic | -170.9584 | 170.9584 | 715290 | -107.3121 | 107.3121 | -63.64629 | 63.64629 | -121.9911 | 121.9911 | 510410.7 | -99.45292 | 99.45292 | 102.9685657 | 430820.5 | 69.18512678 | 289470.6 | 52.23872115 | 218566.8 | 73.24207121 | 306444.8 | hexylamine | 0 | 0 | 0 | 0 | 0 | 97.1 | 5.2731 | 4.748 | [6 empty] | 1.0964 | 0.822 | 0.8748 | 0.69556 | 1.28066 | 1.24636 | 1.41896 | 0.76802 | 0.69192 | 0.66272 | 0.95035 | 1.48686 | 1.45677 | 1.61255
3 | decylamine | 294 | 567.15 | 3.5586 | 3.5586e-10 | 31.11 | 3.111e-05 | 0 | 1 | aliphatic | 10 | 10 | 397.0504 | 1661259.0 | 10.64 | 2.97 | 68.489685 | 286560.8 | -6.39621766 | 6.39621766 | 1.13007283 | -1.13007283 | -7.52629049 | 7.52629049 | 173.56 | 726175.1 | -5.73254137 | 5.73254137 | -0.10557868 | 0.10557868 | -5.61771095 | 5.61771095 | 129.5472 | 542025.6 | 0 | 1 | urea | aliphatic | -170.9818 | 170.9818 | 715387.8 | -107.3259 | 107.3259 | -63.65589 | 63.65589 | -121.9891 | 121.9891 | 510402.4 | -99.45145 | 99.45145 | 102.9685657 | 430820.5 | 69.18917159 | 289487.5 | 52.23467634 | 218549.9 | 73.24072294 | 306439.2 | decylamine | 0 | 0 | 0 | 0 | 0 | 97.1 | 7.9707 | 6.908 | [6 empty] | 1.0968 | 0.822 | 0.8748 | 0.69556 | 1.28064 | 1.24636 | 1.41898 | 0.76814 | 0.69192 | 0.6627 | 0.95035 | 1.48683 | 1.45678 | 1.61258
4 | benzotriazole | 245.62 | 518.77 | 1.8772 | 1.8772e-10 | 20.41 | 2.041e-05 | 0 | 0 | aromatic | 2 |  | 335.2734 | 1402783.7 | 8.2 | 2.54 | 58.57367 | 245072.2 | -6.82533513 | 6.82533513 | -1.4503463 | 1.4503463 | -5.37498883 | 5.37498883 | 123.9499 | 518606.5 | -5.73254137 | 5.73254137 | -1.94721916 | 1.94721916 | -4.26858957 | 4.26858957 | 98.43581 | 411855.4 | 0 | 1 | urea | aromatic | -154.2154 | 154.2154 | 645237 | -93.15327 | 93.15327 | -61.06208 | 61.06208 | -119.2041 | 119.2041 | 498750.1 | -97.25334 | 97.25334 | 103.8318281 | 434432.4 | 76.07748302 | 318308.2 | 75.04605647 | 313992.7 | 73.59801449 | 307934.1 | benzotriazole | 65.05682244 | 272197.7 | 78.93794448 | 330276.4 | -13.88112204 | 98.9 | 4.6878 | 4.2 | [6 empty] | 0.9352 | 0.7848 | 0.8048 | 0.68864 | 1.2046 | 1.24306 | 1.22676 | 0.68523 | 0.6746 | 0.68726 | 0.94155 | 1.43574 | 1.45413 | 1.44339
5 | pyrazole | 291 | 564.15 | 1.2407 | 1.2407e-10 | 11.19 | 1.119e-05 | 0 | 0 | aromatic | 1 |  | 354.2191 | 1482052.8 | 9.2 | 2.5 | 57.65125 | 241212.83 | -6.87213805 | 6.87213805 | 0.34340282 | -0.34340282 | -7.21554087 | 7.21554087 | 166.394 | 696192.4 | -5.73254137 | 5.73254137 | -1.14884842 | 1.14884842 | -4.95158567 | 4.95158567 | 114.186 | 477754.4 | 0 | 1 | urea | aromatic | -154.9388 | 154.9388 | 648263.9 | -93.80926 | 93.80926 | -61.12952 | 61.12952 | -118.379 | 118.379 | 495297.6 | -96.57089 | 96.57089 | 103.6445 | 433648.4 | 76.90801734 | 321783.1 | 75.72962936 | 316852.8 | 73.58048698 | 307860.8 | pyrazole | 42.1068408 | 176175 | 54.22868802 | 226892.8 | -12.12184722 | 108.6 | 2.356 | 1.884 |  |  |  |  | Bond 1 | C-N | 0.934 | 0.778 | 0.8104 | 0.69046 | 1.20278 | 1.2431 | 1.2236 | 0.68777 | 0.66992 | 0.69505 | 0.94346 | 1.42958 | 1.45426 | 1.43832
6 | N-methylaniline | 301 | 574.15 | 2.0344 | 2.0344e-10 | 21.67 | 2.167e-05 | 0 | 0 | aromatic | 2 |  | 365.0261 | 1527269.2 | 4.85 | 3.97 | 91.550185 | 383046 | -5.39947873 | 5.39947873 | -0.03945595 | 0.03945595 | -5.36002278 | 5.36002278 | 123.6048 | 517162.5 | -5.73254137 | 5.73254137 | -0.90830318 | 0.90830318 | -4.74097253 | 4.74097253 | 109.3292 | 457433.4 | 0 | 1 | urea | aromatic | -170.8386 | 170.8386 | 714788.9 | -106.1349 | 106.1349 | -64.70377 | 64.70377 | -119.7286 | 119.7286 | 500944.5 | -97.48504 | 97.48504 | 102.7488 | 429901.1 | 74.51618636 | 311775.7 | 68.79143194 | 287823.4 | 73.37150513 | 306986.4 | N-methylaniline | 42.6507888 | 178450.9 | 41.04646692 | 171738.4 | 1.604322 | 83.8 | 5.0889 | 4.448 | [5 empty] | C-O | 1.0644 | 0.8076 | 0.8404 | 0.69068 | 1.21032 | 1.24374 | 1.26208 | 0.76468 | 0.67967 | 0.69393 | 0.95259 | 1.44732 | 1.45581 | 1.48978
7 | 1,2,4 triazole | 237.19 | 510.34 | 1.2069 | 1.2069e-10 | 9.87 | 9.87e-06 | 0 | 0 | aromatic | 1 |  | 343.8044 | 1438477.4 | 9.9 | 1.78 | 41.04769 | 171743.5 | -7.58996423 | 7.58996423 | -0.11836785 | 0.11836785 | -7.47159638 | 7.47159638 | 172.2987 | 720898 | -5.73254137 | 5.73254137 | -1.47510831 | 1.47510831 | -4.86342203 | 4.86342203 | 112.1529 | 469247.9 | 0 | 1 | urea | aromatic | -151.8917 | 151.8917 | 635514.7 | -91.96802 | 91.96802 | -59.92364 | 59.92364 | -118.7847 | 118.7847 | 496995.3 | -96.95438 | 96.95438 | 103.8191 | 434379 | 76.12467247 | 318505.6 | 74.93415006 | 313524.5 | 73.52790445 | 307640.8 | 1,2,4 triazole | 117.9957 | 493694.2 | 133.29 | 557685.4 | -15.2942754 | 111.2 | 2.404 | 2.256 |  |  |  |  | Bond 2 | N-H | 0.9204 | 0.7812 | 0.804 | 0.68976 | 1.21698 | 1.24378 | 1.2411 | 0.67385 | 0.67222 | 0.68812 | 0.94168 | 1.43539 | 1.45465 | 1.44422
8 | 3 methyl pyrazole | 284 | 557.15 | 1.5492 | 1.5492e-10 | 14.05 | 1.405e-05 | 0 | 0 | aromatic | 2 |  | 355.3537 | 1486799.7 | 15.31 | 2.62 | 60.41851 | 252791 | -6.7439742 | 6.7439742 | 0.49986607 | -0.49986607 | -7.2438403 | 7.2438403 | 167.0466 | 698922.9 | -5.73254137 | 5.73254137 | -1.0258547 | 1.0258547 | -5.00546345 | 5.00546345 | 115.4285 | 482952.8 | 0 | 1 | urea | aromatic | -156.4761 | 156.4761 | 654696 | -94.6771 | 94.6771 | -61.799 | 61.799 | -118.252 | 118.252 | 494766.2 | -96.44719 | 96.44719 | 103.6317 | 433595.1 | 77.16823345 | 322871.9 | 75.90085965 | 317569.2 | 73.56970082 | 307815.6 | 3 methyl pyrazole | 47.99709264 | 200819.8 | 51.01376124 | 213441.6 | -3.016669 | 101.4 | 3.2571 | 2.732 | [6 empty] | 0.944 | 0.778 | 0.8124 | 0.69024 | 1.19948 | 1.24312 | 1.22088 | 0.69518 | 0.66929 | 0.69611 | 0.94359 | 1.42765 | 1.45434 | 1.43705
9 | acetone oxime | 232 | 505.15 | 1.596 | 1.596e-10 | 12.39 | 1.239e-05 | 0 | 0 | aliphatic | 4 |  | 368.3575 | 1541208.0 | 12.2 | 2.6 | 59.9573 | 250861.3432 | -6.77036891 | 6.77036891 | 0.25659973 | -0.25659973 | -7.02696864 | 7.02696864 | 162.0454 | 677998 | -5.73254137 | 5.73254137 | -0.65741776 | 0.65741776 | -5.24600869 | 5.24600869 | 120.9756 | 506161.8 | 1 | 0 | urethane | aliphatic | -159.6221 | 159.6221 | 667858.7 | -105.9469 | 105.9469 | -53.67516 | 53.67516 | -117.7949 | 117.7949 | 492854 | -95.81177 | 95.81177 | 104.9599551 | 439152.5 | 33.0311189 | 138202.2 | 28.8605057 | 120752.4 | 73.5750939 | 307838.2 | acetone oxime | 174.9023 | 731791.1 | 172.4652336 | 721594.5 | 2.43704484 | 73.1 | [8 empty] | 0.91 | 0.7752 | 0.7728 | 0.6803 | 1.6566 | 1.24834 | 1.71496 | 0.55958 | 0.6679 | 0.53213 | 0.93005 | 1.80802 | 1.4543 | 1.83226
10 | butanol | 291 | 564.15 | 1.6442 | 1.6442e-10 | 13.24 | 1.324e-05 | 1 | 0 | aliphatic | 4 | 4 | 378.4661 | 1583502.2 | 16.1 | 2.02 | 46.58221 | 194900 | -7.3456095 | 7.3456095 | 1.06775964 | -1.06775964 | -8.4133691 | 8.4133691 | 194.0165 | 811765 | -5.73254137 | 5.73254137 | -0.31619182 | 0.31619182 | -5.71539844 | 5.71539844 | 131.7999 | 551451 | 1 | 0 | urethane | aliphatic | -170.9046 | 170.9046 | 715064.8 | -114.8372 | 114.8372 | -56.06737 | 56.06737 | -122.0593 | 122.0593 | 510696.1 | -99.31106 | 99.31106 | 105.0649 | 439591.6 | 37.3256117 | 156170.4 | 30.95097395 | 129498.9 | 73.31622606 | 306755.1 | butanol | 0 | 0 | 0 | 0 | 0 | 102.5 | [8 empty] | 0.9536 | 0.8164 | 0.7836 | 0.67506 | 1.61484 | 1.2514 | 1.68294 | 0.60093 | 0.69263 | 0.53801 | 0.92898 | 1.78306 | 1.45622 | 1.82011
11 | hexanol | 301 | 574.15 | 2.2252 | 2.2252e-10 | 18.81 | 1.881e-05 | 1 | 0 | aliphatic | 6 | 6 | 377.9917 | 1581517.3 | 16.84 | 2.03 | 46.812815 | 195864.8 | -7.33989514 | 7.33989514 | 1.06748753 | -1.06748753 | -8.40738267 | 8.40738267 | 193.8784 | 811187.4 | -5.73254137 | 5.73254137 | -0.31074962 | 0.31074962 | -5.71512633 | 5.71512633 | 131.7937 | 551424.7 | 1 | 0 | urethane | aliphatic | -170.9653 | 170.9653 | 715318.7 | -114.8768 | 114.8768 | -56.08848 | 56.08848 | -122.0569 | 122.0569 | 510686.2 | -99.30917 | 99.30917 | 105.062958 | 439583.4 | 37.32733225 | 156177.6 | 30.9664589 | 129563.7 | 73.31487779 | 306749.4 | hexanol | 0 | 0 | 0 | 0 | 0 | 102.2 | [8 empty] | 0.954 | 0.8164 | 0.7836 | 0.67506 | 1.6148 | 1.2514 | 1.6827 | 0.60115 | 0.69262 | 0.53803 | 0.929 | 1.78305 | 1.45623 | 1.82002
12 | Ethanol | 267 | 540.15 | 1.1852 | 1.1852e-10 | 7.68 | 7.68e-06 | 1 | 0 | aliphatic | 2 | 2 | 379.5768 | 1588149.3 | 15.5 | 2.01 | 46.351605 | 193935.1 | -7.35295642 | 7.35295642 | 1.00816755 | -1.00816755 | -8.36112397 | 8.36112397 | 192.8117 | 806724.1 | -5.73254137 | 5.73254137 | -0.32898099 | 0.32898099 | -5.71948009 | 5.71948009 | 131.8941 | 551844.8 | 1 | 0 | urethane | aliphatic | -170.6708 | 170.6708 | 714086.7 | -114.6289 | 114.6289 | -56.04193 | 56.04193 | -122.0804 | 122.0804 | 510784.4 | -99.33043 | 99.33043 | 105.06 | 439571.1 | 37.22409925 | 155745.6 | 30.88903415 | 129239.7 | 73.31622606 | 306755.1 | Ethanol | 0 | 0 | 0 | 0 | 0 | 102.5 | [8 empty] | 0.9532 | 0.8168 | 0.7832 | 0.67496 | 1.61762 | 1.25142 | 1.68506 | 0.60008 | 0.69276 | 0.53767 | 0.92903 | 1.78365 | 1.45622 | 1.82047
13 | decanol | 323 | 596.15 | 3.7898 | 3.7898e-10 | 29.93 | 2.993e-05 | 1 | 0 | aliphatic | 10 | 10 | 377.7702 | 1580590.5 | 16.84 | 2.03 | 46.812815 | 195864.8 | -7.3355414 | 7.3355414 | 1.06993652 | -1.06993652 | -8.4054779 | 8.4054779 | 193.8345 | 811003.6 | -5.73254137 | 5.73254137 | -0.31129384 | 0.31129384 | -5.71104468 | 5.71104468 | 131.6995 | 551030.9 | 1 | 0 | urethane | aliphatic | -170.9864 | 170.9864 | 715407 | -114.8992 | 114.8992 | -56.08719 | 56.08719 | -122.0584 | 122.0584 | 510692.3 | -99.30976 | 99.30976 | 105.059 | 439567 | 37.3187295 | 156141.6 | 30.96129725 | 129542.1 | 73.31622606 | 306755.1 | decanol | 0 | 0 | 0 | 0 | 0 | 102.2 | [8 empty] | 0.9544 | 0.8164 | 0.7836 | 0.6751 | 1.61482 | 1.2514 | 1.68272 | 0.60122 | 0.69262 | 0.53801 | 0.92904 | 1.7831 | 1.45622 | 1.82005
15 | cyclohexanol | 290.04 | 563.19 | 1.7183 | 1.7183e-10 | 17.52 | 1.752e-05 | 0 | 0 | aliphatic | 1 |  | 374.6195 | 1567407.8 | 18 | 2.1 | 48.42705 | 202618.7772 | -7.26479278 | 7.26479278 | 0.79265643 | -0.79265643 | -8.05744921 | 8.05744921 | 185.8088 | 777424.1 | -5.73254137 | 5.73254137 | -0.25061331 | 0.25061331 | -5.66342543 | 5.66342543 | 130.6014 | 546436.4 | 1 | 0 | urethane | aliphatic | -172.463 | 172.463 | 721585 | -115.9597 | 115.9597 | -56.50322 | 56.50322 | -121.0192 | 121.0192 | 506344.3 | -98.59605 | 98.59605 | 104.4979 | 437219.3 | 35.32117095 | 147783.8 | 30.729023 | 128570.2 | 73.45644614 | 307341.8 | cyclohexanol | 0 | 0 | 0 | 0 | 0 | 101.4 | [8 empty] | 0.9684 | 0.814 | 0.7836 | 0.67786 | 1.61902 | 1.24816 | 1.67592 | 0.60581 | 0.686 | 0.53555 | 0.93492 | 1.79414 | 1.45499 | 1.82082
14 | phenol | 252 | 525.15 | 1.7465 | 1.7465e-10 | 16.93 | 1.693e-05 | 0 | 0 | aromatic | 1 |  | 349.2637 | 1461319.3 | 10 | 3.15 | 72.640575 | 303928.1658 | -6.21907405 | 6.21907405 | -0.31455916 | 0.31455916 | -5.90451489 | 5.90451489 | 136.1611 | 569697.9 | -5.73254137 | 5.73254137 | -0.5278934 | 0.5278934 | -5.53063575 | 5.53063575 | 127.5392 | 533624.1 | 1 | 0 | urethane | aromatic | -165.1378 | 165.1378 | 690936.6 | -110.7932 | 110.7932 | -54.34465 | 54.34465 | -121.0314 | 121.0314 | 506395.2 | -98.64049 | 98.64049 | 104.6950905 | 438044.3 | 38.4198815 | 160748.8 | 33.8122486 | 141470.4 | 73.59531795 | 307922.8 | phenol | 35.46519906 | 148386.4 | 38.49286904 | 161054.2 | -3.02767 | 80.1 | 4.1878 | 3.6 | [6 empty] | 0.9168 | 0.8112 | 0.7664 | 0.67806 | 1.59842 | 1.24802 | 1.65034 | 0.57972 | 0.68613 | 0.54535 | 0.93275 | 1.7767 | 1.45415 | 1.80348
16 | acetophenone oxime | 227 | 500.15 | 2.4025 | 2.4025e-10 | 24.35 | 2.435e-05 | 0 | 0 | aromatic | 3 |  | 354.8391 | 1484646.8 | 11.43 | 2.89 | 66.644845 | 278842 | -6.47839488 | 6.47839488 | -1.06503854 | 1.06503854 | -5.41335634 | 5.41335634 | 124.8347 | 522308.4 | -5.73254137 | 5.73254137 | -1.62313615 | 1.62313615 | -4.29852167 | 4.29852167 | 99.12606 | 414743.4 | 1 | 0 | urethane | aromatic | -159.1812 | 159.1812 | 666014 | -105.5759 | 105.5759 | -53.6053 | 53.6053 | -117.6699 | 117.6699 | 492330.7 | -95.70521 | 95.70521 | 104.9511 | 439115.5 | 33.4853441 | 140102.7 | 29.21321845 | 122228.1 | 73.60880065 | 307979.2 | acetophenone oxime | 153.2399 | 641155.7 | 150.5911 | 630073.2 | 2.64878122 | 71 | 5.9084 | 4.448 | [6 empty] | 0.9056 | 0.774 | 0.7712 | 0.68068 | 1.65252 | 1.24798 | 1.71138 | 0.55787 | 0.66714 | 0.53302 | 0.93014 | 1.80538 | 1.45405 | 1.83021
17 | benzyl alcohol | 299 | 572.15 | 1.999 | 1.999e-10 | 19.49 | 1.949e-05 | 0 | 0 | aromatic | 2 |  | 371.074 | 1552573.8 | 15.4 | 2.77 | 63.877585 | 267263.8 | -6.59540218 | 6.59540218 | -0.217688 | 0.217688 | -6.37771418 | 6.37771418 | 147.0733 | 615354.6 | -5.73254137 | 5.73254137 | -0.65877831 | 0.65877831 | -5.26614483 | 5.26614483 | 121.4399 | 508104.7 | 1 | 0 | urethane | aromatic | -170.4123 | 170.4123 | 713005.2 | -114.997 | 114.997 | -55.41537 | 55.41537 | -121.0596 | 121.0596 | 506513.3 | -98.65974 | 98.65974 | 104.5372 | 437383.4 | 34.81188815 | 145652.9 | 31.47402115 | 131687.3 | 73.5076804 | 307556.1 | benzyl alcohol | 26.93544924 | 112697.9 | 27.2354046 | 113952.9 | -0.2999554 | 100.6 | 4.8622 | 4.14 | [6 empty] | 0.9624 | 0.8124 | 0.7784 | 0.6789 | 1.63248 | 1.24816 | 1.6806 | 0.59974 | 0.68626 | 0.54073 | 0.93436 | 1.79767 | 1.4548 | 1.81707
18 | 2-phenylethanol | 308 | 581.15 | 2.176 | 2.176e-10 | 22.42 | 2.242e-05 | 0 | 0 | aromatic | 3 |  | 372.2644 | 1557554.3 | 15.88 | 2.61 | 60.187905 | 251826.2 | -6.76057295 | 6.76057295 | -0.2802733 | 0.2802733 | -6.48029965 | 6.48029965 | 149.439 | 625252.6 | -5.73254137 | 5.73254137 | -0.408165 | 0.408165 | -5.5292752 | 5.5292752 | 127.5079 | 533492.8 | 1 | 0 | urethane | aromatic | -170.9507 | 170.9507 | 715257.7 | -115.3381 | 115.3381 | -55.6126 | 55.6126 | -121.0955 | 121.0955 | 506663.7 | -98.68082 | 98.68082 | 104.65 | 437855.5 | 35.39343405 | 148086.1 | 31.0456042 | 129894.8 | 73.52385964 | 307623.8 | 2-phenylethanol | 26.50855494 | 110911.8 | 26.00622006 | 108810 | 0.50233488 | 102 | 5.5366 | 4.68 | [6 empty] | 0.9592 | 0.814 | 0.7812 | 0.67794 | 1.62524 | 1.24814 | 1.68208 | 0.60152 | 0.68652 | 0.53829 | 0.93321 | 1.79429 | 1.45468 | 1.81956
19 | 2-(1-Napthyl)ethanol | 320 | 593.15 | 2.7508 | 2.7508e-10 | 32.96 | 3.296e-05 | 0 | 0 | aromatic | 4 |  | 370.4534 | 1549977.2 | 15.85 | 3.39 | 78.175095 | 327084.6 | -5.97689615 | 5.97689615 | -1.27401902 | 1.27401902 | -4.70287713 | 4.70287713 | 108.4507 | 453757.7 | -5.73254137 | 5.73254137 | -1.5646325 | 1.5646325 | -4.47267207 | 4.47267207 | 103.1421 | 431546.4 | 1 | 0 | urethane | aromatic | -170.3393 | 170.3393 | 712699.4 | -114.4076 | 114.4076 | -55.93165 | 55.93165 | -122.0786 | 122.0786 | 510776.7 | -99.33744 | 99.33744 | 105.0561 | 439554.7 | 37.2567897 | 155882.4 | 31.01979595 | 129786.8 | 73.3189226 | 306766.4 | 2-(1-Napthyl)ethanol | 43.4257662 | 181693.4 | 43.43660796 | 181738.8 | -0.01084176 | 103.9 | 7.6618 | 6.28 | [6 empty] | 0.9496 | 0.8156 | 0.7808 | 0.67512 | 1.61514 | 1.25138 | 1.6825 | 0.59884 | 0.69264 | 0.53829 | 0.92907 | 1.78346 | 1.4562 | 1.81971
20 | Octanone Oxime | 246 | 519.15 | 2.9365 | 2.9365e-10 | 26.29 | 2.629e-05 |  |  | aliphatic |  |  | 364.9790362 | 1527072.3 |  | 2.6 | 59.9573 | 250861.3432 |  |  |  |  | -6.92873693 | 6.92873693 | 159.7801 | 668520.1 | -5.73254137 |  |  |  | -5.23757328 | 5.23757328 | 120.7811 | 505347.9 | 1 | 0 | urethane | aliphatic | -159.9416 | 159.9416 | 669195.8 |  |  |  |  | -117.7242 | 117.7242 | 492558 |  |  | 104.9443 | 439086.8 | 33.00875175 | 138108.6 | 28.8777112 | 120824.3 | 73.56565601 | 307798.7 |  | 176.2887 | 737591.7 | 174.0482 | 728217.9 | [10 empty] | 0.912 | 0.7748 | 0.7732 | 0.6803 | 1.65666 | 1.2484 | 1.71546 | 0.56074 | 0.66749 | 0.53202 | 0.93021 | 1.80815 | 1.45437 | 1.83216
21 | 2Hydroxyethylmethacrylate | 304.8 | 577.95 | 2.2882 | 2.2882e-10 | 19.79 | 1.979e-05 | [5 empty] | 368.1517247 | 1540346.8 |  | 1.9 | 43.81495 | 183321.7508 |  |  |  |  | -6.19540048 | 6.19540048 | 142.869 | 597764 |  |  |  |  | -3.43865407 | 3.43865407 | 79.29708 | 331779 | 1 | 0 | urethane | aliphatic | -169.5157 | 169.5157 | 709253.7 |  |  |  |  | -122.1003 | 122.1003 | 510867.6 |  |  | 105.1179 | 439813.3 | 37.36862545 | 156350.3 | 31.348421 | 131161.8 | 73.34858454 | 306890.5 |  | 0 | 0 | 0 | 0 | 0 | [9 empty] | 0.942 | 0.8152 | 0.7772 | 0.67482 | 1.6154 | 1.2512 | 1.68152 | 0.59576 | 0.69272 | 0.54071 | 0.92844 | 1.78281 | 1.45598 | 1.8178
[5 empty] | 0 | [26 empty] | 0 | 0 | 0 | [21 empty] | 0